## Sheet1
【例題7-1】図１
溶液１ |  | 溶液２ |  | 溶液３
せん断速度[s-1] | せん断応力[Pa] | せん断速度[s-1] | せん断応力[Pa] | せん断速度[s-1] | せん断応力[Pa]
0 | 11.44256 | 0 | 4.382356 | 0.136 | 21.15402
0.136 | 15.32337 | 0.136 | 17.42931 | 0.409 | 25.95208
0.273 | 15.9393 | 0.273 | 19.33321 | 0.681 | 28.79975
0.681 | 16.89789 | 0.409 | 20.56259 | 1.36 | 33.46631
1.36 | 17.75686 | 0.545 | 21.49653 | 6.81 | 49.18421
4.09 | 19.41175 | 0.681 | 22.25829 | 13.6 | 58.77763
6.81 | 20.3187 | 0.954 | 23.47594 | 40.9 | 79.05526
13.6 | 21.71628 | 1.36 | 24.84631 | 68.1 | 91.0901
40.9 | 24.40889 | 2.73 | 27.83255 | 120 | 107.6756
68.1 | 25.88454 | 4.09 | 29.76081
80 | 26.3847 | 5.45 | 31.22569
90 | 26.76142 | 6.81 | 32.4205
100 | 27.10645 | 9.54 | 34.33036
110 | 27.42526 | 13.6 | 36.47976
120 | 27.72198 | 27.3 | 41.16365
|  | 40.9 | 44.18809
|  | 54.5 | 46.48572
|  | 68.1 | 48.35977
|  | 80 | 49.76629
|  | 90 | 50.82335
|  | 100 | 51.78976
|  | 110 | 52.6813
|  | 120 | 53.50984